## data
elastomero
temperatura, °C | deformacion, % | esfuerzo, Mpa
-40 | 0 | 0
-40 | 0.75 | 7.17
-40 | 1.25 | 11.94
-40 | 1.76 | 16.17
-40 | 2.26 | 19.51
-40 | 2.76 | 22.05
-40 | 3.26 | 24.18
-40 | 3.76 | 25.81
-40 | 4.26 | 27.08
-40 | 4.77 | 28.13
-40 | 5.27 | 29.02
-40 | 5.77 | 29.8
-40 | 6.27 | 30.53
-40 | 6.77 | 31.18
-40 | 7.27 | 31.75
-40 | 7.78 | 32.32
-40 | 8.28 | 32.8
-40 | 8.78 | 33.26
-40 | 9.28 | 33.73
-40 | 9.78 | 34.1
-40 | 10.28 | 34.45
-40 | 10.79 | 34.84
-40 | 11.29 | 35.18
-40 | 11.79 | 35.5
-40 | 12.29 | 35.78
-40 | 12.79 | 36.05
-40 | 13.29 | 36.3
-40 | 13.8 | 36.52
-40 | 14.3 | 36.73
-40 | 14.8 | 36.93
-40 | 15.3 | 37.12
-40 | 15.8 | 37.29
-40 | 16.3 | 37.46
-40 | 16.81 | 37.61
-40 | 17.31 | 37.76
-40 | 17.81 | 37.89
-40 | 18.31 | 38.01
-40 | 18.81 | 38.11
-40 | 19.31 | 38.22
-40 | 19.81 | 38.32
-40 | 20.32 | 38.41
-40 | 20.82 | 38.5
-40 | 21.32 | 38.57
-40 | 21.82 | 38.64
-40 | 22.32 | 38.7
-40 | 22.82 | 38.77
-40 | 23.33 | 38.83
-40 | 23.83 | 38.85
-40 | 24.33 | 38.88
-40 | 24.83 | 38.91
-40 | 25.33 | 38.93
-40 | 25.83 | 38.95
-40 | 26.34 | 38.95
-40 | 26.84 | 38.96
-40 | 27.34 | 38.96
-20 | 0 | 0
-20 | 3.67 | 10.97
-20 | 6.93 | 15.98
-20 | 10.19 | 19.25
-20 | 13.45 | 21.42
-20 | 16.71 | 22.92
-20 | 19.97 | 23.98
-20 | 23.23 | 24.75
-20 | 26.49 | 25.27
-20 | 29.75 | 25.63
-20 | 33.01 | 25.87
-20 | 36.27 | 26.02
-20 | 39.53 | 26.1
-20 | 42.79 | 26.11
-20 | 46.05 | 26.09
-20 | 49.31 | 26.03
-20 | 52.57 | 25.96
-20 | 55.83 | 25.89
-20 | 59.09 | 25.8
-20 | 62.35 | 25.71
-20 | 65.61 | 25.63
-20 | 68.87 | 25.56
-20 | 72.13 | 25.51
-20 | 75.39 | 25.46
-20 | 78.65 | 25.44
-20 | 81.91 | 25.43
-20 | 85.17 | 25.43
-20 | 88.43 | 25.44
-20 | 91.69 | 25.45
-20 | 94.95 | 25.46
-20 | 98.21 | 25.46
-20 | 101.47 | 25.49
-20 | 104.73 | 25.53
-20 | 107.99 | 25.58
-20 | 111.25 | 25.64
-20 | 114.51 | 25.68
-20 | 117.77 | 25.73
-20 | 121.03 | 25.77
-20 | 124.29 | 25.81
-20 | 127.55 | 25.84
-20 | 130.81 | 25.87
-20 | 134.07 | 25.91
-20 | 137.34 | 25.96
-20 | 140.6 | 26.01
-20 | 143.86 | 26.06
-20 | 147.12 | 26.13
-20 | 150.38 | 26.18
-20 | 153.64 | 26.26
-20 | 156.9 | 26.31
-20 | 160.16 | 26.38
-20 | 163.42 | 26.48
-20 | 166.68 | 26.59
-20 | 169.94 | 26.74
-20 | 173.2 | 26.89
-20 | 176.46 | 27.03
-20 | 179.72 | 27.16
-20 | 182.98 | 27.3
-20 | 186.24 | 27.4
-20 | 189.5 | 27.5
-20 | 192.76 | 27.59
-20 | 196.02 | 27.67
-20 | 199.28 | 27.78
0 | 0 | 0
0 | 3.58 | 7.59
0 | 7.56 | 12.59
0 | 10.75 | 15.06
0 | 13.93 | 16.7
0 | 17.91 | 18.07
0 | 21.1 | 18.79
0 | 24.28 | 19.27
0 | 28.26 | 19.67
0 | 31.45 | 19.85
0 | 35.43 | 19.96
0 | 38.61 | 19.98
0 | 41.8 | 19.95
0 | 45.78 | 19.87
0 | 48.96 | 19.78
0 | 52.15 | 19.7
0 | 56.13 | 19.59
0 | 59.31 | 19.52
0 | 62.49 | 19.43
0 | 66.48 | 19.36
0 | 69.66 | 19.32
0 | 72.84 | 19.28
0 | 76.82 | 19.25
0 | 80.01 | 19.24
0 | 83.99 | 19.24
0 | 87.17 | 19.26
0 | 90.36 | 19.28
0 | 94.34 | 19.32
0 | 97.52 | 19.35
0 | 100.71 | 19.39
0 | 104.69 | 19.43
0 | 107.87 | 19.47
0 | 111.06 | 19.51
0 | 115.04 | 19.57
0 | 118.22 | 19.63
0 | 121.41 | 19.68
0 | 125.39 | 19.74
0 | 128.57 | 19.8
0 | 131.76 | 19.85
0 | 135.74 | 19.93
0 | 138.92 | 19.99
0 | 142.9 | 20.07
0 | 146.09 | 20.14
0 | 149.27 | 20.2
0 | 153.25 | 20.27
0 | 156.44 | 20.34
0 | 159.62 | 20.41
0 | 163.6 | 20.5
0 | 166.79 | 20.57
0 | 169.97 | 20.65
0 | 173.95 | 20.74
0 | 177.14 | 20.83
0 | 180.32 | 20.92
0 | 184.3 | 21.05
0 | 187.48 | 21.16
0 | 190.67 | 21.27
0 | 194.65 | 21.41
0 | 197.83 | 21.53
0 | 201.81 | 21.71
23 | 0 | 0
23 | 4.06 | 7.06
23 | 8.5 | 11.23
23 | 12.19 | 13.14
23 | 16.63 | 14.47
23 | 20.32 | 15.13
23 | 24.02 | 15.49
23 | 28.45 | 15.71
23 | 32.15 | 15.76
23 | 36.58 | 15.72
23 | 40.28 | 15.64
23 | 44.71 | 15.53
23 | 48.41 | 15.43
23 | 52.1 | 15.35
23 | 56.54 | 15.27
23 | 60.23 | 15.25
23 | 64.67 | 15.25
23 | 68.36 | 15.26
23 | 72.06 | 15.28
23 | 76.49 | 15.31
23 | 80.19 | 15.35
23 | 84.62 | 15.38
23 | 88.31 | 15.42
23 | 92.01 | 15.46
23 | 96.44 | 15.51
23 | 100.14 | 15.55
23 | 104.57 | 15.6
23 | 108.27 | 15.65
23 | 112.7 | 15.68
23 | 116.4 | 15.73
23 | 120.09 | 15.78
23 | 124.53 | 15.84
23 | 128.22 | 15.88
23 | 132.66 | 15.95
23 | 136.35 | 16
23 | 140.05 | 16.06
23 | 144.48 | 16.13
23 | 148.18 | 16.2
23 | 152.61 | 16.27
23 | 156.31 | 16.36
23 | 160 | 16.43
23 | 164.44 | 16.54
23 | 168.13 | 16.62
23 | 172.56 | 16.74
23 | 176.26 | 16.84
23 | 180.69 | 16.97
23 | 184.39 | 17.09
23 | 188.08 | 17.21
23 | 192.52 | 17.36
23 | 196.21 | 17.48
23 | 200.65 | 17.64
40 | 0 | 0
40 | 3.94 | 5.59
40 | 7.52 | 8.67
40 | 11.1 | 10.48
40 | 13.96 | 11.4
40 | 17.54 | 12.13
40 | 21.13 | 12.57
40 | 24.71 | 12.82
40 | 28.29 | 12.94
40 | 31.87 | 13.01
40 | 34.73 | 13.02
40 | 38.31 | 13
40 | 41.89 | 12.97
40 | 45.47 | 12.95
40 | 49.05 | 12.93
40 | 52.63 | 12.93
40 | 55.5 | 12.94
40 | 59.08 | 12.96
40 | 62.66 | 12.99
40 | 66.24 | 13.02
40 | 69.82 | 13.06
40 | 73.4 | 13.1
40 | 76.98 | 13.14
40 | 79.85 | 13.18
40 | 83.43 | 13.22
40 | 87.01 | 13.27
40 | 90.59 | 13.32
40 | 94.17 | 13.36
40 | 97.75 | 13.41
40 | 100.61 | 13.46
40 | 104.19 | 13.51
40 | 107.77 | 13.57
40 | 111.35 | 13.63
40 | 114.93 | 13.7
40 | 118.52 | 13.76
40 | 121.38 | 13.82
40 | 124.96 | 13.89
40 | 128.54 | 13.97
40 | 132.12 | 14.04
40 | 135.7 | 14.13
40 | 139.28 | 14.22
40 | 142.15 | 14.29
40 | 145.73 | 14.38
40 | 149.31 | 14.49
40 | 152.89 | 14.59
40 | 156.47 | 14.69
40 | 160.05 | 14.8
40 | 163.63 | 14.92
40 | 166.49 | 15
40 | 170.07 | 15.12
40 | 173.66 | 15.23
40 | 177.24 | 15.36
40 | 180.82 | 15.49
40 | 184.4 | 15.61
40 | 187.26 | 15.71
40 | 190.84 | 15.84
40 | 194.42 | 15.98
40 | 198 | 16.11
40 | 201.58 | 16.24
60 | 0 | 0
60 | 3.96 | 4.38
60 | 7.55 | 6.84
60 | 10.43 | 8.13
60 | 14.03 | 9.17
60 | 17.63 | 9.82
60 | 21.22 | 10.26
60 | 24.82 | 10.54
60 | 28.42 | 10.71
60 | 31.3 | 10.81
60 | 34.89 | 10.87
60 | 38.49 | 10.92
60 | 42.09 | 10.94
60 | 45.68 | 10.96
60 | 48.56 | 10.98
60 | 52.16 | 11
60 | 55.76 | 11.04
60 | 59.35 | 11.07
60 | 62.95 | 11.12
60 | 66.55 | 11.15
60 | 69.43 | 11.19
60 | 73.02 | 11.24
60 | 76.62 | 11.29
60 | 80.22 | 11.34
60 | 83.82 | 11.39
60 | 86.69 | 11.44
60 | 90.29 | 11.49
60 | 93.89 | 11.54
60 | 97.48 | 11.61
60 | 101.08 | 11.68
60 | 104.68 | 11.74
60 | 107.56 | 11.79
60 | 111.15 | 11.86
60 | 114.75 | 11.93
60 | 118.35 | 12
60 | 121.95 | 12.08
60 | 124.82 | 12.15
60 | 128.42 | 12.23
60 | 132.02 | 12.32
60 | 135.62 | 12.41
60 | 139.21 | 12.5
60 | 142.81 | 12.59
60 | 145.69 | 12.67
60 | 149.28 | 12.77
60 | 152.88 | 12.87
60 | 156.48 | 12.97
60 | 160.08 | 13.09
60 | 162.95 | 13.17
60 | 166.55 | 13.28
60 | 170.15 | 13.39
60 | 173.75 | 13.51
60 | 177.34 | 13.62
60 | 180.94 | 13.74
60 | 183.82 | 13.84
60 | 187.42 | 13.96
60 | 191.01 | 14.09
60 | 194.61 | 14.22
60 | 198.21 | 14.35
60 | 201.08 | 14.45
90 | 0 | 0
90 | 3.98 | 3.39
90 | 6.87 | 4.97
90 | 10.48 | 6.25
90 | 13.38 | 6.93
90 | 16.99 | 7.51
90 | 20.61 | 7.89
90 | 23.5 | 8.1
90 | 27.11 | 8.3
90 | 30.01 | 8.41
90 | 33.62 | 8.5
90 | 37.24 | 8.56
90 | 40.13 | 8.59
90 | 43.74 | 8.63
90 | 47.36 | 8.65
90 | 50.25 | 8.69
90 | 53.87 | 8.72
90 | 56.76 | 8.75
90 | 60.37 | 8.78
90 | 63.99 | 8.83
90 | 66.88 | 8.87
90 | 70.5 | 8.91
90 | 73.39 | 8.94
90 | 77 | 9
90 | 80.62 | 9.03
90 | 83.51 | 9.08
90 | 87.12 | 9.14
90 | 90.02 | 9.17
90 | 93.63 | 9.22
90 | 97.25 | 9.28
90 | 100.14 | 9.33
90 | 103.75 | 9.38
90 | 107.37 | 9.45
90 | 110.26 | 9.51
90 | 113.88 | 9.58
90 | 116.77 | 9.63
90 | 120.38 | 9.71
90 | 124 | 9.78
90 | 126.89 | 9.85
90 | 130.51 | 9.94
90 | 133.4 | 10.01
90 | 137.01 | 10.1
90 | 140.63 | 10.19
90 | 143.52 | 10.27
90 | 147.14 | 10.37
90 | 150.03 | 10.45
90 | 153.64 | 10.55
90 | 157.26 | 10.65
90 | 160.15 | 10.74
90 | 163.77 | 10.85
90 | 167.38 | 10.95
90 | 170.27 | 11.05
90 | 173.89 | 11.17
90 | 176.78 | 11.26
90 | 180.4 | 11.38
90 | 184.01 | 11.5
90 | 186.9 | 11.61
90 | 190.52 | 11.73
90 | 193.41 | 11.83
90 | 197.03 | 11.96
90 | 200.64 | 12.08
100 | 0 | 0
100 | 3.99 | 3.19
100 | 6.9 | 4.65
100 | 10.53 | 5.85
100 | 13.43 | 6.46
100 | 17.06 | 6.98
100 | 20.69 | 7.32
100 | 23.6 | 7.5
100 | 27.23 | 7.67
100 | 30.13 | 7.76
100 | 33.76 | 7.83
100 | 37.39 | 7.88
100 | 40.3 | 7.91
100 | 43.93 | 7.93
100 | 46.83 | 7.96
100 | 50.46 | 7.97
100 | 53.36 | 7.98
100 | 56.99 | 8.02
100 | 60.62 | 8.04
100 | 63.53 | 8.07
100 | 67.16 | 8.09
100 | 70.06 | 8.14
100 | 73.69 | 8.17
100 | 77.32 | 8.21
100 | 80.23 | 8.25
100 | 83.86 | 8.3
100 | 86.76 | 8.32
100 | 90.39 | 8.38
100 | 94.02 | 8.43
100 | 96.93 | 8.46
100 | 100.56 | 8.52
100 | 103.46 | 8.56
100 | 107.09 | 8.62
100 | 110.72 | 8.68
100 | 113.63 | 8.73
100 | 117.26 | 8.79
100 | 120.16 | 8.85
100 | 123.79 | 8.93
100 | 126.7 | 9
100 | 130.33 | 9.08
100 | 133.96 | 9.17
100 | 136.86 | 9.24
100 | 140.49 | 9.33
100 | 143.39 | 9.41
100 | 147.02 | 9.51
100 | 150.65 | 9.61
100 | 153.56 | 9.7
100 | 157.19 | 9.8
100 | 160.09 | 9.89
100 | 163.72 | 10
100 | 167.35 | 10.12
100 | 170.26 | 10.21
100 | 173.89 | 10.32
100 | 176.79 | 10.43
100 | 180.42 | 10.54
100 | 184.05 | 10.66
100 | 186.96 | 10.76
100 | 190.59 | 10.89
100 | 193.49 | 11
100 | 197.12 | 11.12
100 | 200.03 | 11.22
120 | 0 | 0
120 | 3.29 | 2.38
120 | 6.94 | 3.97
120 | 9.86 | 4.79
120 | 13.52 | 5.43
120 | 16.44 | 5.78
120 | 20.09 | 6.06
120 | 23.01 | 6.22
120 | 26.67 | 6.37
120 | 29.59 | 6.45
120 | 33.24 | 6.52
120 | 36.16 | 6.55
120 | 39.82 | 6.58
120 | 42.74 | 6.6
120 | 46.39 | 6.62
120 | 49.31 | 6.64
120 | 52.97 | 6.66
120 | 55.89 | 6.68
120 | 58.81 | 6.7
120 | 62.47 | 6.74
120 | 65.39 | 6.77
120 | 69.04 | 6.8
120 | 71.96 | 6.83
120 | 75.62 | 6.87
120 | 78.54 | 6.9
120 | 82.19 | 6.94
120 | 85.11 | 6.97
120 | 88.77 | 7.01
120 | 91.69 | 7.05
120 | 95.34 | 7.09
120 | 98.26 | 7.12
120 | 101.92 | 7.17
120 | 104.84 | 7.21
120 | 108.49 | 7.26
120 | 111.41 | 7.3
120 | 114.34 | 7.35
120 | 117.99 | 7.41
120 | 120.91 | 7.46
120 | 124.56 | 7.53
120 | 127.49 | 7.59
120 | 131.14 | 7.67
120 | 134.06 | 7.74
120 | 137.72 | 7.82
120 | 140.64 | 7.9
120 | 144.29 | 7.99
120 | 147.21 | 8.07
120 | 150.87 | 8.17
120 | 153.79 | 8.25
120 | 157.44 | 8.36
120 | 160.36 | 8.44
120 | 164.02 | 8.56
120 | 166.94 | 8.65
120 | 170.59 | 8.76
120 | 173.51 | 8.85
120 | 176.44 | 8.95
120 | 180.09 | 9.06
120 | 183.01 | 9.16
120 | 186.66 | 9.28
120 | 189.59 | 9.37
120 | 193.24 | 9.5
120 | 196.16 | 9.6
120 | 199.82 | 9.73
120 | 202.74 | 9.83